## Sheet1
cycle T |  | 20度
0次 | SOC | 1 |  |  |  | 0.8694 |  |  |  | 0.7388 |  |  |  | 0.6082 |  |  |  | 0.4776 |  |  |  | 0.347 |  |  |  | 0.2164 |  |  |  | 0.0858 |  |  |  | 0
| 1 | Uoc-(放) | 4162.9 | 放电末 | 4050.7 | Uoc-(放) | 4022.8 | 放电末 | 3919.8 | Uoc-(放) | 3898.4 | 放电末 | 3796.8 | Uoc-(放) | 3794.9 | 放电末 | 3693.8 | Uoc-(放) | 3667.5 | 放电末 | 3572.3 | Uoc-(放) | 3590.3 | 放电末 | 3493.9 | Uoc-(放) | 3524.3 | 放电末 | 3421.6 | Uoc-(放) | 3386.3 | 放电末 | 3222.6 | Uoc-(放) | 3307.6 | 放电末 | 2910.4
|  | Uoc+(充) | 4171.3 | 放搁初 | 4151.1 | Uoc+(充) | 4031.4 | 放搁初 | 4009.1 | Uoc+(充) | 3907.8 | 放搁初 | 3883.9 | Uoc+(充) | 3806.1 | 放搁初 | 3781 | Uoc+(充) | 3674 | 放搁初 | 3658.8 | Uoc+(充) | 3596.5 | 放搁初 | 3580.4 | Uoc+(充) | 3531.1 | 放搁初 | 3515 | Uoc+(充) | 3395.9 | 放搁初 | 3368 | Uoc+(充) | 3325.2 | 放搁初 | 3106.7
|  | Uoc | 4167.1 | 充电末 | 4285.7 | Uoc | 4027.1 | 充电末 | 4130.7 | Uoc | 3903.1 | 充电末 | 4005.1 | Uoc | 3800.5 | 充电末 | 3904.6 | Uoc | 3670.75 | 充电末 | 3770.4 | Uoc | 3593.4 | 充电末 | 3694.1 | Uoc | 3527.7 | 充电末 | 3634 | Uoc | 3391.1 | 充电末 | 3530.8 | Uoc | 3316.4 | 充电末 | 3505
|  | Ur- | 100.4 | 充搁初 | 4182.1 | Ur- | 89.3 | 充搁初 | 4041.4 | Ur- | 87.1 | 充搁初 | 3917.4 | Ur- | 87.2 | 充搁初 | 3816.3 | Ur- | 86.5 | 充搁初 | 3681.7 | Ur- | 86.5 | 充搁初 | 3603.9 | Ur- | 93.4 | 充搁初 | 3538.8 | Ur- | 145.4 | 充搁初 | 3408.9 | Ur- | 196.3 | 充搁初 | 3360.3
|  | Ur+ | 103.6 | Up(0) | 16 | Ur+ | 89.3 | Up(0) | 18 | Ur+ | 87.7 | Up(0) | 19.2 | Ur+ | 88.3 | Up(0) | 19.5 | Ur+ | 88.7 | Up(0) | 11.95 | Ur+ | 90.2 | Up(0) | 13 | Ur+ | 95.2 | Up(0) | 12.7 | Ur+ | 121.9 | Up(0) | 23.1 | Ur+ | 144.7 | Up(0) | 209.7
|  | Ur | 102 | RMSE(τ) |  | Ur | 89.3 | RMSE(τ) | 1.374 | Ur | 87.4 | RMSE(τ) | 1.387 | Ur | 87.75 | RMSE(τ) | 1.381 | Ur | 87.6 | RMSE(τ) | 0.6302 | Ur | 88.35 | RMSE(τ) | 0.7848 | Ur | 94.3 | RMSE(τ) | 0.6499 | Ur | 133.65 | RMSE(τ) | 2.253 | Ur | 170.5 | RMSE(τ) | 11.58
|  | 1/τ | 0.03021 | RMSE(Rp) |  | 1/τ | 0.03434 | RMSE(Rp) | 1.019 | 1/τ | 0.0311 | RMSE(Rp) | 1.058 | 1/τ | 0.02884 | RMSE(Rp) | 0.9396 | 1/τ | 0.02818 | RMSE(Rp) | 1.239 | 1/τ | 0.0303 | RMSE(Rp) | 1.37 | 1/τ | 0.02754 | RMSE(Rp) | 1.314 | 1/τ | 0.04068 | RMSE(Rp) | 1.98 | 1/τ | 0.154 | RMSE(Rp) | 9.926
|  | τ | 33.10162 |  |  | τ | 29.12056 |  |  | τ | 32.15434 |  |  | τ | 34.67406 |  |  | τ | 35.48616 |  |  | τ | 33.0033 |  |  | τ | 36.31082 |  |  | τ | 24.5821 |  |  | τ | 6.493506
|  | R(mΩ) | 29.63 |  |  | R(mΩ) | 39.3 |  |  | R(mΩ) | 46.05 |  |  | R(mΩ) | 48.4 |  |  | R(mΩ) | 25.17 |  |  | R(mΩ) | 22.62 |  |  | R(mΩ) | 26.16 |  |  | R(mΩ) | 64.02 |  |  | R(mΩ) | 189.5
|  | C(F) | 1117.166 |  |  | C(F) | 740.9811 |  |  | C(F) | 698.2484 |  |  | C(F) | 716.4063 |  |  | C(F) | 1409.859 |  |  | C(F) | 1459.032 |  |  | C(F) | 1388.028 |  |  | C(F) | 383.9754 |  |  | C(F) | 34.26653